## 3DCP_parameter
| paper refered | doi | Binder | Activator | Aggregate | Water/Binder ratio | Superplasticiser | Rheology modifier (VMA/ nanoclay) | Other additives | Yield stress | Apparent viscosity (300 s⁻¹) | Thixotropy index | Compressive strength (28 d) | Buildability | Printer setup | Printing Path / Geometry | Extrusion System | Layer Height / Speed | Primary Objective / Study Focus
Mix design 1 | High-Volume Fly-Ash (HVFA) Cementitious Mortar with Nano-Attapulgite Clay” Panda et al 2018 | https://doi.org/10.1016/j.compositesb.2018.11.109 | 70 % Fly Ash + 30 % OPC | 3 % Na₂SO₄ (by binder mass) | River sand ≤ 2 mm (S/B = 3 : 1) | 0.40 (paste) – 0.45 (mortar) | Polycarboxylate-based (PCE) ≈ 0.5 % bwob — brand not specified | Nano-attapulgite clay (0.1–0.5 % bwob) |  | ≈ 3 kPa (↑ vs control < 2 kPa) | < 10 Pa·s | 1.74 – 2.54 Pa/s | 31.3 MPa (vs 28.5 MPa control) | 20 layers without buckling (≈ 0.4 m height) | 4-axis gantry, 30×15 mm nozzle, screw pump feed | Straight wall (≈ 0.4 m, 20 layers) | 4-axis gantry, screw-pump feed, Ø 30×15 mm | h ≈ 15–20 mm / v ≈ 40 mm s⁻¹ | Validate low-cost HVFA mix; correlate rheology ↔ buildability; optimize yield stress window
Mix design 2 | A.V. Rahul et al. (2019) “3D Printable Concrete: Mixture Design and Test Methods” – Cement and Concrete Composites, | https://doi.org/10.1016/j.cemconcomp.2018.12.014 | 80 % OPC + 20 % Fly Ash (Class F) | — | Quartz powder 40 % (≤ 75 µm) + Quartz sand 0–1 mm 30 % + Quartz sand 1–2 mm 30 % ., 1:1.49 | 0.35 – 0.38 | PCE HRWR (MasterGlenium ACE 30 / 51) = 0.18 % bwob | Methyl cellulose (VMA) = 0.10 % bwob | PP fibres 0.06 % vol | ≈ 2 kPa (initial) | 5 – 7 Pa·s | 1.3 – 1.8 Pa/s | 35 – 40 MPa | 12–14 layers (≈ 0.30 m) | Custom gantry printer, Tvasta Ø 30 mm nozzle, speed 40 mm/s, l ayer 10–15 mm | Linear wall segments | Screw-pump extrusion (20 mm nozzle) | h ≈ 20 mm / v ≈ 35 mm s⁻¹ | Tune flowability & pumpability using PCE + VMA; define rheological criteria for printing
Mix design 3 | “Cement–Silica Fume Paste for Rheological Characterization” Manikandan et al., 2020 – Manufacturing Letters 24 (2020) 33–37 | https://doi.org/10.1016/j.mfglet.2020.03.002 | 100 % OPC (Type II) + Silica Fume (0–5 %) | — | None (paste mix used for rheological and layer-stacking tests) | 0.30 (constant for all mixes) | Polycarboxylate Ether (PCE)-based HRWR = 1.5 – 2.5 % bwob | — | — | Increased from ~1.0 → 2.8 kPa as SF and SP increased; optimum ≈ 2.5 kPa at 5 % SF + 2.5 % SP | Higher with 5 % SF; best printable rheology in high-viscosity regime (~10–12 Pa·s) | Moderate to high; 5 % SF + 2.5 % SP combination improved structural build-up and recovery | ~42 MPa (5 % SF mix) | Excellent layer stacking and shape retention at 5 % SF + 2.5 % SP; printable at 15–20 mm bead height | Bench-top plunger-type extrusion printer • Manual pressure control • Nozzle Ø ≈ 25 mm • Speed ≈ 20 mm/s • Layer height ≈ 15 mm | Short extrusion strips for rheometer tests | Bench-top plunger extruder (piston-type) | h ≈ 10 mm / v ≈ 10 mm s⁻¹ | Map yield-stress recovery; identify optimum SP (2.5 %) + SF (5 %) for stacking
Mix design 4 | Khalil, N., Aouad, G., El Cheikh, K., & Rémond, S. (2017) — “Use of calcium sulfoaluminate cements for setting control of 3D-printing mortars,” Construction and Building Materials | https://doi.org/10.1016/j.conbuildmat.2017.09.109 | 93 % Ordinary Portland Cement (CEM I 52.5 N–SR3) + 7 % Calcium Sulfoaluminate (CSA, Alpenat Vicat) | — | Calcareous crushed sand (0–2 mm, ≈ 19 % < 63 µm fines) 1:2, cement sand ratio | 0.35 | Sika Viscocrete Tempo 11 — Acrylic copolymer (PCE-based HRWR) 0.26 % of binder mass (≈ 1.76 g per 680 g OPC in lab batch) | — | — | Rapid thixotropy: 2.7 → 95.5 kPa rise within 10–30 min | High; strong shear-thinning behaviour due to CSA reaction | Extremely high (build-up ≈ 9 kPa min⁻¹ within first 20 min) | 88 MPa (cast) / 79 MPa (printed) | ≈ 30 layers × 0.5 cm = 15 cm wall height without buckling | Manual plunger caulking gun (simulated extrusion); Ø 10 mm nozzle (Dₙ/Dₘₐₓ > 5) • Layer height ≈ 5 mm • Speed ≈ 5 mm s⁻¹ (equivalent to early Contour Crafting prototype) | Small wall strips (~15 cm height) | Manual caulking-gun extruder, Ø 10 mm | h ≈ 5 mm / v ≈ 5 mm s⁻¹ | Introduce CSA additive (7 %) for rapid stiffening → higher buildability without retarder
Mix design 5 | “HVFA Printable Mortar with Nanoclay (Best Mix)” Panda, B. et al. (2019). Materials 12(13): 2149 — “The Effect of Material Fresh Properties and Process Parameters on Buildability and Interlayer Adhesion of 3D Printed Concrete.” | https://doi.org/10.3390/ma12132149 | HVFA system: 30% OPC (CEM I) + 67.5% Class F FA + 2.5% silica fume (all % by binder mass) | 3% Na₂SO₄ (by binder mass) | River sand ≤ 2 mm; Sand : Binder = 55 : 45 (S/B ≈ 1.22 : 1) | 0.35 | PCE-based HRWR ≈ 0.7% bwob (analogues: MasterGlenium 51, ViscoCrete-20HE, Dynamon SR series) | Nanoclay (Acti-Gel® attapulgite) = 0.5% bwob (NM variant) | — | ≈ 3 kPa (↑ vs control < 2 kPa) | < 10 Pa·s | 1.74 – 2.54 Pa/s | ≈ 31.3 MPa (vs 28.5 MPa control) | ~20 layers without buckling (≈ 0.4 m height) | 4-axis gantry, 30×15 mm slot nozzle, screw pump feed | Rectilinear wall (400 × 200 mm, 20 layers) | 1 m³ gantry, screw-pump feed, Ø 30 mm | h ≈ 20 mm / v ≈ 20 mm s⁻¹ | Study inter-layer bond (≈ 1.6 MPa) vs. fresh rheology; validate Na₂SO₄ activated HVFA mix
Mix design 6 | “Extrusion and Structural Build-up of 3D Printing Cement Pastes with Fly Ash, Nanoclays and VMAs” Varela-Barluenga & Perrot (2023) — Cement and Concrete Composites, Vol. 142, | https://doi.org/10.1016/j.cemconcomp.2023.105217 | 75 % CEM I 52.5 R + 25 % Fly Ash (FA) | — | None (paste mix used for rheological and layer-stacking tests) | 0.27 (fixed) → w/c = 0.36 | 5 % bwoc PCE-based HRWRA (polycarboxylate ether) | VMA2 = 0.5 % bwoc (methyl-cellulose ether) + Sepiolite = 2 % bwoc (nanoclay) |  | ~ 6–7 kPa (measured via static rebuild curve) | ~ 20 Pa·s | Moderate (rapid structural build-up under rest) | ~ 40 MPa (paste cylinders) | Cohesive, smooth extrusion; 20+ layers printable; lowest peak force (~ 100 N) at 10 mm s⁻¹ feed | Laboratory ram extruder (ENISE, France); circular nozzle Ø 30 mm; layer height 10 mm; print speed ≈ 10 mm s⁻¹ | Continuous filament (ram extrusion) | Ram-extruder, Ø 20 mm die | h ≈ 10 mm / v ≈ 5–10 mm s⁻¹ | Quantify extrusion force + build-up rate; assess VMA2 + sepiolite effects on cohesion
Mix design 7 | Venkatesh Naidu Nerella & Viktor Mechtcherine (TU Dresden, 2019) Studying the Printability of Fresh Concrete for Formwork-Free Concrete Onsite 3D Printing Technology | https://doi.org/10.1016/B978-0-12-815481-6.00016-6 | CEM I 52.5 R = 430 kg/m³ (60%) + Fly Ash = 170 kg/m³ (40%) + Micro-silica (≈ 90 kg solids from suspension) → Total binder ≈ 600 kg/m³ | — | Multi-graded fine sand system (1,240 kg/m³ ≈ 59 % of total mix) : • 0.06–0.2 mm Quartz 430 kg (20.5 %) • 0–1 mm River Sand 380 kg (18.1 %) • 0–2 mm River Sand 430 kg (20.5 %) | 0.30 (w/b) | 1.6 % bwob — MCP F 5100 (MC Bauchemie), PCE-based HRWR | — | Micro-silica (≈ 15 % bwob) enhances cohesiveness, early strength, and surface finish | ~ 4–6 kPa (optimized for extrudability with structural stability) | ~ 15–20 Pa·s | Moderate–high; supports rapid layer build-up | C80/95 class (~ 90 MPa) | High build height (> 0.5 m, 20 + layers); excellent layer stability and surface smoothness | CONPrint3D onsite gantry/boom-pump system (TU Dresden prototype); Ø 25–35 mm nozzle; print speed ≈ 75 mm/s; open time ≈ 90 min | Full-scale linear wall (formwork-free) | Truck-mounted boom pump, controlled nozzle (3 m³ h⁻¹) | h ≈ 25 mm / v ≈ 75 mm s⁻¹ | Demonstrate on-site printing without formwork; achieve C80/95 strength; high speed deposition
Mix design 8 | Ding et al., 2020 (Tongji) Hardened Properties of Layered 3D-Printed Concrete with Recycled Sand (M3, optimum) | https://doi.org/10.1016/j.cemconcomp.2020.103724 | OPC (100%) |  | Sand = 1.00 × cement (Natural:Recycled = 75:25 of total sand; ≤2 mm) | 0.37 | PCE ≈ 0.125 % bwoc | HPMC ≈ 0.128 % bwoc | — | — | — | — | 39 MPa (↑ vs control) | 15–20 layers (~0.35–0.40 m)Inter-layer bond: ≈ 1.6 MPa (highest) | 3-axis gantry, ~Ø30 mm nozzle, smooth extrusion/no collapse | Straight wall (15–20 layers, ~0.4 m) | 3-axis gantry, progressive-cavity pump, Ø 30 mm | h ≈ 20 mm / v ≈ 30 mm s⁻¹ | Evaluate recycled-sand replacement (25 %) on strength + inter-layer bond; best printability (M3)
Mix design 9 | Janani & Santhi (2025) – Optimization of Superplasticizer and Water-to-Binder Ratio for Enhancing 3D Printable Concrete with Marble Powder Waste | https://doi.org/10.12913/22998624/202853 | OPC 53 Grade + 10 % Marble Powder Waste (replacement of cement) | — | Manufactured sand (M-sand, ≤ 1.18 mm); Binder : Sand = 1 : 1.2 | 0.35 | Polycarboxylate Ether (PCE) = 0.35 % bwob | — |  | Not quantified; optimized for smooth extrusion and layer stability | Medium range; flow ≈ 21 cm (ASTM C1437) = optimal for printability | Stable layer build (~9 layers, 135 mm height); no segregation | Cast = 73.2 MPa; Printed (X) = 64.1 MPa; (Y) = 60.4 MPa; (Z) = 58.6 MPa | Excellent shape retention; anisotropy ≈ 14–24 % | Tvasta Nirmaan R&D gantry • Nozzle Ø 30 mm • Speed 50 mm/s • Layer height 15 mm • Wall 60×135 mm (9 layers) | Rectangular panels (40 × 40 cm) | Gantry extruder, screw-type feed | h ≈ 15–20 mm / v ≈ 25 mm s⁻¹ | Optimize cement-sand ratio & rheology for local materials; compare slump vs. extrusion flow
Mix design 10 | Tudela et al., 2025 — Development and Characterization of a Printable Concrete Made with Construction and Demolition Waste Aggregate | https://doi.org/10.1007/978-3-031-70031-6_1 | Ordinary Portland Cement (OPC Type I) + Silica Fume (10 % bwob ≈ 84 kg/m³) | — | 100 % CDW fine aggregate (≤ 2 mm) replacing natural sand ; S/B ≈ 1.3 : 1 | 0.37 (≈ 314 / (839 + 84)) | Polycarboxylate-based (PCE, ASTM C494 Type F) = 1.33 % bwob | — | Polypropylene fibres (1 kg/m³, L ≈ 12–19 mm, Ø ≈ 0.05 mm) | ≈ 1.09 × control (NFAC) ≈ 1.1 kPa | ≈ +54 % vs NFAC → ~9–10 Pa·s | Moderate build-up rate; workability loss 25.6 % after 30 min | ≈ 21 MPa (−30 % vs control 30 MPa) | Smooth filaments; stable wall (~0.4 m height, no buckling) | Colibrí 3D printer (PUCP in-house) • Nozzle Ø 25.4 mm • Layer height 20 mm • Speed 20 mm/s • Wall 400 × 200 × 400 mm | Rectilinear wall made of straight, parallel filaments; plan 400 × 200 mm, target height ≈ 400 mm (≈ 20 layers). | Colibrí 3D (PUCP in-house); screw-pump feed to Ø 25.4 mm circular nozzle. | Layer height = 20 mm; print speed = 20 mm/s. | Evaluate full replacement (100 %) of natural sand by CDW aggregates for printable concretes; study rheology vs mechanical response in a circular-economy context.
Mix design 11 Reference | Eco-Friendly 3D-Printed Concrete Made with Waste and Organic Artificial Aggregates Karolina Butkute *, Vitoldas Vaitkeviˇcius and Fausta Adomaityt ˙ e | https://doi.org/10.3390/ma17133290 | Ordinary Portland Cement (CEM I 42.5 R) — Akmenės Cementas AB, Lithuania (30 %) + Hydrated Lime (CL 90-S) — Lhoist Bukowa Sp. z o.o., Poland (2 %) + Burnt Oil Shale Fly Ash (BFA) — Enefit Power AS, Estonia (9 %) |  | • Natural Sand (0–2 mm) — UAB Rizgonys, Lithuania (41–55 % of total mass) • Bottom Slag (BS) — UAB Kauno Kogeneracinė Jėgainė, Kaunas (Lithuania); sieved ≤ 4 mm (used to make Artificial Aggregates) • Hemp Shives (HS) — UAB Natūralus Pluoštas, Kėdainiai, Lithuania (cleaned and milled < 4 mm) • Charcoal (pyrolyzed coal) — Local (Ukraine), milled < 4 mm Disk granulator process (Ø 500 mm, H 100 mm, n 35 rpm, α 45°) using BS + HS + charcoal binder matrix → AA granules 0–4 mm; dried 3 days at 20 ± 2 °C, RH 50 ± 5 % | 0.35 (typical target for printable consistency) | Peramin (Sulfonated Melamine Polymer) — Imerys S.A., France; ≈ 0.5 % bwob (acts as plasticizer) | _ | • Calcium Formate (accelerator) — Mudanjiang Fenga Chemicals Imp. & Exp. Corp., China • Denka (expansion agent) — Neuvendis S.p.A., Italy • Vinnapas Hydrophobic Polymer Powder — Wacker Chemie AG, Germany (hydrophobic binder and layer adhesion) • Polypropylene fibres (3 mm) — Belgian Fibers Manufacturing, Mouscron (Belgium); for crack control ≈ 4 % of dry mass (combined Calcium Formate + Denka + Peramin + Vinnapas + PP fibres) | • Target density ≈ 1900 kg/m³ • High buildability and cohesion from AA granules • AA water absorption ≈ 210–320 % (HS-based) provides internal curing |  |  | ≈ 30–35 MPa (printed samples) | 15–20 layers (≈ 0.35–0.40 m) | Custom gantry (3-axis) printer — 400 × 400 × 400 mm build volume, Ø 25 mm nozzle, layer height 15–20 mm, 20 mm/s print speed | Wall sections (~0.4 m, 15–20 layers) | Custom 3-axis gantry, peristaltic/screw hybrid extruder, Ø 25 mm | h ≈ 15–20 mm / v ≈ 20 mm s⁻¹ | Develop organic & waste-aggregate 3DPC using BS + hemp shives + charcoal AA granules
Proposal | proposed datepit ash mix ( from concrete mixture and flyash precedent) |  | OPC 35 % + FA 10 % + Date Pit Ash 5 % (fine ≤ 500 µm, as filler or SCM) | — | River sand (≤ 2 mm) • S/B = 1 : 1 (base ratio) | 0.4 | PCE (Glenium 51 type) = 0.5 % bwob | Nano-attapulgite clay = 0.5 % bwob (to enhance buildability) |  | Target ≈ 3 kPa (for extrusion stability) | < 10 Pa·s | 1.7 – 2.3 Pa/s (expected) | Estimated ≈ 30 – 35 MPa (depending on DPA reactivity) | ≥ 0.35 – 0.40 m target height (no buckling) | Luyten Platypus-class gantry • Ø 40 mm round nozzle • Speed 40 mm/s • Layer height 18 mm • Bead width ≈ 45 mm
Controll | Vendor provided mix |  | OPC 100 % |  | river sand (1:1) | 0.4 | A1 (0.10%) | A2 (0.05%) | — | — | — | — | — | ≥ 0.40 – 0.50 m target height (no buckling) | "Luyten Platypus-class gantry • Ø 40 mm round nozzle • Speed 40 mm/s • Layer height 18 mm • Bead width ≈ 45 mm"